## Sheet1
入口材料号 | 合金牌号 | 入口厚度(mm) | 入口宽度(mm) | 入口长度(mm) | 入口重(kg) | 板温度设定值 | 交货日期 | 拖期标记 | 紧急标记 | 合金大类 | 厚度组_合炉 | 合炉最大厚度差 | 必须单独一炉 | 单块占用炉长(mm) | 排序权重 | 工艺号 | 固溶工艺号 | 制造命令号 | 炉批号
7224275-00 | 7050 | 188.6 | 1700 | 6840 | 5921 | 335 | 2022-06-13 | 0 | 0 | 硬铝系 | 150-260 | 60 | 0 | 6840400 | -738319 | DEFAULT | DEFAULT | P220800078
7224172-00 | 7050 | 164.98 | 2150 | 6450 | 6177 | 335 | 2022-07-10 | 0 | 0 | 硬铝系 | 150-260 | 60 | 0 | 6450400 | -738346 | DEFAULT | DEFAULT | P220800079
722944000-D1 | 7075 | 3.972 | 2400 | 6340 | 10444 | 335 | 2022-07-13 | 0 | 0 | 硬铝系 | <20 | 0 | 1 | 6340400 | -738349 | DEFAULT | DEFAULT | P220700220
622337201-00 | 6061 | 62.3 | 1675 | 9200 | 2592 | 290 | 2022-07-26 | 0 | 0 | 铝镁硅系 | 50-100 | 10 | 0 | 9200400 | -738362 | DEFAULT | DEFAULT | P220800455
622354901-00 | 6061 | 145.74 | 1690 | 6000 | 3990 | 290 | 2022-07-26 | 0 | 0 | 铝镁硅系 | 100-150 | 40 | 0 | 6000400 | -738362 | DEFAULT | DEFAULT | P220800455
722887601-00 | 7075 | 30.4 | 2075 | 17646 | 3008 | 335 | 2022-08-02 | 0 | 0 | 硬铝系 | 20-50 | 5 | 0 | 17646400 | -738369 | DEFAULT | DEFAULT | P220700023
722915203-00 | 7075 | 33 | 2014 | 17300 | 3104 | 335 | 2022-08-03 | 0 | 0 | 硬铝系 | 20-50 | 5 | 0 | 17300400 | -738370 | DEFAULT | DEFAULT | P220800326
622310501-02 | 6061 | 56.98 | 1725 | 8500 | 2256 | 290 | 2022-08-17 | 0 | 0 | 铝镁硅系 | 50-100 | 10 | 0 | 8500400 | -738384 | DEFAULT | DEFAULT | P220900052
622310501-01 | 6061 | 56.98 | 1725 | 12100 | 3211 | 290 | 2022-08-17 | 0 | 0 | 铝镁硅系 | 50-100 | 10 | 0 | 12100400 | -738384 | DEFAULT | DEFAULT | P220900052
722921202-01 | 7075 | 15.44 | 1620 | 16100 | 1087 | 335 | 2022-08-18 | 0 | 0 | 硬铝系 | <20 | 0 | 1 | 16100400 | -738385 | DEFAULT | DEFAULT | P220800372
722921202-03 | 7075 | 15.44 | 1620 | 16100 | 1087 | 335 | 2022-08-18 | 0 | 0 | 硬铝系 | <20 | 0 | 1 | 16100400 | -738385 | DEFAULT | DEFAULT | P220800372
722921202-04 | 7075 | 15.44 | 1620 | 16100 | 1087 | 335 | 2022-08-18 | 0 | 0 | 硬铝系 | <20 | 0 | 1 | 16100400 | -738385 | DEFAULT | DEFAULT | P220800372
722921202-02 | 7075 | 15.44 | 1620 | 16100 | 1087 | 335 | 2022-08-18 | 0 | 0 | 硬铝系 | <20 | 0 | 1 | 16100400 | -738385 | DEFAULT | DEFAULT | P220800372
722921202-05 | 7075 | 15.44 | 1620 | 13100 | 885 | 335 | 2022-08-18 | 0 | 0 | 硬铝系 | <20 | 0 | 1 | 13100400 | -738385 | DEFAULT | DEFAULT | P220800372
722921202-06 | 7075 | 15.44 | 1620 | 9600 | 648 | 335 | 2022-08-18 | 0 | 0 | 硬铝系 | <20 | 0 | 1 | 9600400 | -738385 | DEFAULT | DEFAULT | P220800372
622267502-01 | 6061 | 20.6 | 2725 | 13094 | 2016 | 290 | 2022-08-22 | 0 | 0 | 铝镁硅系 | <30 | 0 | 1 | 13094400 | -738389 | DEFAULT | DEFAULT | P220800217
622267502-02 | 6061 | 20.6 | 2725 | 18778 | 2891 | 290 | 2022-08-22 | 0 | 0 | 铝镁硅系 | <30 | 0 | 1 | 18778400 | -738389 | DEFAULT | DEFAULT | P220800217
7224285-00 | 7050 | 205.3 | 1700 | 6090 | 5739 | 335 | 2022-08-22 | 0 | 0 | 硬铝系 | 150-260 | 60 | 0 | 6090400 | -738389 | DEFAULT | DEFAULT | P220800078
7224268-00 | 7050 | 207.36 | 1700 | 6180 | 5882 | 335 | 2022-08-22 | 0 | 0 | 硬铝系 | 150-260 | 60 | 0 | 6180400 | -738389 | DEFAULT | DEFAULT | P220800079
722942302-01 | 7075 | 25.3 | 2008 | 17154 | 2354 | 335 | 2022-08-24 | 0 | 0 | 硬铝系 | 20-50 | 5 | 0 | 17154400 | -738391 | DEFAULT | DEFAULT | P220800181
722942302-02 | 7075 | 25.3 | 2008 | 17154 | 2354 | 335 | 2022-08-24 | 0 | 0 | 硬铝系 | 20-50 | 5 | 0 | 17154400 | -738391 | DEFAULT | DEFAULT | P220800181
722942302-03 | 7075 | 25.3 | 2008 | 17154 | 2354 | 335 | 2022-08-24 | 0 | 0 | 硬铝系 | 20-50 | 5 | 0 | 17154400 | -738391 | DEFAULT | DEFAULT | P220800181
722942302-04 | 7075 | 25.3 | 2008 | 17154 | 2354 | 335 | 2022-08-24 | 0 | 0 | 硬铝系 | 20-50 | 5 | 0 | 17154400 | -738391 | DEFAULT | DEFAULT | P220800181
722942302-05 | 7075 | 25.3 | 2008 | 13398 | 1839 | 335 | 2022-08-24 | 0 | 0 | 硬铝系 | 20-50 | 5 | 0 | 13398400 | -738391 | DEFAULT | DEFAULT | P220800181
6222721-00 | 6061 | 238 | 1650 | 8000 | 8185 | 290 | 2022-08-25 | 0 | 0 | 铝镁硅系 | 150-260 | 60 | 0 | 8000400 | -738392 | DEFAULT | DEFAULT | 322404-1
2220991-00 | 2A12 | 193.54 | 1516 | 6000 | 4753 | 310 | 2022-08-30 | 0 | 0 | 硬铝系 | 150-260 | 60 | 0 | 6000400 | -738397 | DEFAULT | DEFAULT | P220800062
222101001-00 | 2A12 | 91.4 | 1630 | 9246 | 3725 | 310 | 2022-09-02 | 0 | 0 | 硬铝系 | 50-100 | 10 | 0 | 9246400 | -738400 | DEFAULT | DEFAULT | P220200311
222100901-00 | 2A12 | 95.7 | 1617 | 9246 | 3894 | 310 | 2022-09-02 | 0 | 0 | 硬铝系 | 50-100 | 10 | 0 | 9246400 | -738400 | DEFAULT | DEFAULT | P220800132
722035601-D1 | 7021 | 4.278 | 2346 | 6120 | 11609 | 330 | 2022-09-04 | 0 | 0 | 铝镁硅系 | <30 | 0 | 1 | 6120400 | -738402 | DEFAULT | DEFAULT | P220800291
622286602-03 | 6061 | 22.82 | 1730 | 17100 | 1823 | 290 | 2022-09-07 | 0 | 0 | 铝镁硅系 | <30 | 0 | 1 | 17100400 | -738405 | DEFAULT | DEFAULT | P220900054
622286602-01 | 6061 | 22.82 | 1730 | 17100 | 1823 | 290 | 2022-09-07 | 0 | 0 | 铝镁硅系 | <30 | 0 | 1 | 17100400 | -738405 | DEFAULT | DEFAULT | P220900054
622286602-04 | 6061 | 22.82 | 1730 | 8000 | 853 | 290 | 2022-09-07 | 0 | 0 | 铝镁硅系 | <30 | 0 | 1 | 8000400 | -738405 | DEFAULT | DEFAULT | P220900054
622286602-02 | 6061 | 22.82 | 1730 | 17100 | 1823 | 290 | 2022-09-07 | 0 | 0 | 铝镁硅系 | <30 | 0 | 1 | 17100400 | -738405 | DEFAULT | DEFAULT | P220900054
622366901-01 | 6061 | 41.28 | 1665 | 15780 | 2928 | 290 | 2022-09-08 | 0 | 0 | 铝镁硅系 | 30-50 | 5 | 0 | 15780400 | -738406 | DEFAULT | DEFAULT
622366901-02 | 6061 | 41.28 | 1665 | 15780 | 2928 | 290 | 2022-09-08 | 0 | 0 | 铝镁硅系 | 30-50 | 5 | 0 | 15780400 | -738406 | DEFAULT | DEFAULT
622366901-03 | 6061 | 41.28 | 1665 | 8500 | 1577 | 290 | 2022-09-08 | 0 | 0 | 铝镁硅系 | 30-50 | 5 | 0 | 8500400 | -738406 | DEFAULT | DEFAULT
622286201-00 | 6061 | 144.72 | 1690 | 8500 | 5613 | 290 | 2022-09-08 | 0 | 0 | 铝镁硅系 | 100-150 | 40 | 0 | 8500400 | -738406 | DEFAULT | DEFAULT | P220900061
622284801-00 | 6061 | 51.1 | 2180 | 17853 | 5467 | 290 | 2022-09-11 | 0 | 0 | 铝镁硅系 | 50-100 | 10 | 0 | 17853400 | -738409 | DEFAULT | DEFAULT | P220800343
622284301-00 | 6061 | 72.7 | 1840 | 10900 | 3937 | 290 | 2022-09-11 | 0 | 0 | 铝镁硅系 | 50-100 | 10 | 0 | 10900400 | -738409 | DEFAULT | DEFAULT | P220800454
7229445-02 | 7075 | 15.46 | 1620 | 15540 | 1051 | 335 | 2022-09-12 | 0 | 0 | 硬铝系 | <20 | 0 | 1 | 15540400 | -738410 | DEFAULT | DEFAULT
7229445-01 | 7075 | 15.46 | 1620 | 15540 | 1051 | 335 | 2022-09-12 | 0 | 0 | 硬铝系 | <20 | 0 | 1 | 15540400 | -738410 | DEFAULT | DEFAULT
7229445-05 | 7075 | 15.46 | 1620 | 15540 | 1051 | 335 | 2022-09-12 | 0 | 0 | 硬铝系 | <20 | 0 | 1 | 15540400 | -738410 | DEFAULT | DEFAULT
7229445-03 | 7075 | 15.46 | 1620 | 15540 | 1051 | 335 | 2022-09-12 | 0 | 0 | 硬铝系 | <20 | 0 | 1 | 15540400 | -738410 | DEFAULT | DEFAULT
7229445-04 | 7075 | 15.46 | 1620 | 15540 | 1051 | 335 | 2022-09-12 | 0 | 0 | 硬铝系 | <20 | 0 | 1 | 15540400 | -738410 | DEFAULT | DEFAULT
7229445-06 | 7075 | 15.46 | 1620 | 13600 | 920 | 335 | 2022-09-12 | 0 | 0 | 硬铝系 | <20 | 0 | 1 | 13600400 | -738410 | DEFAULT | DEFAULT
622310502-01 | 6061 | 46.76 | 1725 | 13100 | 2853 | 290 | 2022-09-13 | 0 | 0 | 铝镁硅系 | 30-50 | 5 | 0 | 13100400 | -738411 | DEFAULT | DEFAULT | P220900052
622310502-02 | 6061 | 46.76 | 1725 | 13100 | 2853 | 290 | 2022-09-13 | 0 | 0 | 铝镁硅系 | 30-50 | 5 | 0 | 13100400 | -738411 | DEFAULT | DEFAULT | P220900052
722908302-01 | 7075 | 25.8 | 1330 | 15647 | 1451 | 335 | 2022-09-13 | 0 | 0 | 硬铝系 | 20-50 | 5 | 0 | 15647400 | -738411 | DEFAULT | DEFAULT | P220800235
722908302-02 | 7075 | 25.8 | 1330 | 15647 | 1451 | 335 | 2022-09-13 | 0 | 0 | 硬铝系 | 20-50 | 5 | 0 | 15647400 | -738411 | DEFAULT | DEFAULT | P220800235
722908302-03 | 7075 | 25.8 | 1330 | 15647 | 1451 | 335 | 2022-09-13 | 0 | 0 | 硬铝系 | 20-50 | 5 | 0 | 15647400 | -738411 | DEFAULT | DEFAULT | P220800235
722908302-04 | 7075 | 25.8 | 1330 | 13039 | 1209 | 335 | 2022-09-13 | 0 | 0 | 硬铝系 | 20-50 | 5 | 0 | 13039400 | -738411 | DEFAULT | DEFAULT | P220800235
7229088-00 | 7075 | 155.58 | 1740 | 8890 | 6498 | 335 | 2022-09-13 | 0 | 0 | 硬铝系 | 150-260 | 60 | 0 | 8890400 | -738411 | DEFAULT | DEFAULT | P220800370
622366803-05 | 6061 | 12.94 | 1725 | 16100 | 970 | 290 | 2022-09-15 | 0 | 0 | 铝镁硅系 | <30 | 0 | 1 | 16100400 | -738413 | DEFAULT | DEFAULT
622366803-04 | 6061 | 12.94 | 1725 | 16100 | 970 | 290 | 2022-09-15 | 0 | 0 | 铝镁硅系 | <30 | 0 | 1 | 16100400 | -738413 | DEFAULT | DEFAULT
622366803-02 | 6061 | 12.94 | 1725 | 16100 | 970 | 290 | 2022-09-15 | 0 | 0 | 铝镁硅系 | <30 | 0 | 1 | 16100400 | -738413 | DEFAULT | DEFAULT
622366803-03 | 6061 | 12.94 | 1725 | 16100 | 970 | 290 | 2022-09-15 | 0 | 0 | 铝镁硅系 | <30 | 0 | 1 | 16100400 | -738413 | DEFAULT | DEFAULT
622366803-01 | 6061 | 12.94 | 1725 | 16100 | 970 | 290 | 2022-09-15 | 0 | 0 | 铝镁硅系 | <30 | 0 | 1 | 16100400 | -738413 | DEFAULT | DEFAULT
622366803-06 | 6061 | 12.94 | 1725 | 17500 | 1055 | 290 | 2022-09-15 | 0 | 0 | 铝镁硅系 | <30 | 0 | 1 | 17500400 | -738413 | DEFAULT | DEFAULT
6222911-03 | 6061 | 12.94 | 1730 | 16100 | 973 | 290 | 2022-09-15 | 0 | 0 | 铝镁硅系 | <30 | 0 | 1 | 16100400 | -738413 | DEFAULT | DEFAULT
6222911-06 | 6061 | 12.94 | 1730 | 12500 | 756 | 290 | 2022-09-15 | 0 | 0 | 铝镁硅系 | <30 | 0 | 1 | 12500400 | -738413 | DEFAULT | DEFAULT
6222911-02 | 6061 | 12.94 | 1730 | 16100 | 973 | 290 | 2022-09-15 | 0 | 0 | 铝镁硅系 | <30 | 0 | 1 | 16100400 | -738413 | DEFAULT | DEFAULT
6222911-01 | 6061 | 12.94 | 1730 | 16100 | 973 | 290 | 2022-09-15 | 0 | 0 | 铝镁硅系 | <30 | 0 | 1 | 16100400 | -738413 | DEFAULT | DEFAULT
6222911-05 | 6061 | 12.94 | 1730 | 16100 | 973 | 290 | 2022-09-15 | 0 | 0 | 铝镁硅系 | <30 | 0 | 1 | 16100400 | -738413 | DEFAULT | DEFAULT
6222911-04 | 6061 | 12.94 | 1730 | 16100 | 973 | 290 | 2022-09-15 | 0 | 0 | 铝镁硅系 | <30 | 0 | 1 | 16100400 | -738413 | DEFAULT | DEFAULT
622282302-01 | 6063 | 16.2 | 1730 | 15964 | 1233 | 290 | 2022-09-15 | 0 | 0 | 铝镁硅系 | <30 | 0 | 1 | 15964400 | -738413 | DEFAULT | DEFAULT | P220800337
622282302-02 | 6063 | 16.2 | 1730 | 15964 | 1233 | 290 | 2022-09-15 | 0 | 0 | 铝镁硅系 | <30 | 0 | 1 | 15964400 | -738413 | DEFAULT | DEFAULT | P220800337
622282302-03 | 6063 | 16.2 | 1730 | 15964 | 1233 | 290 | 2022-09-15 | 0 | 0 | 铝镁硅系 | <30 | 0 | 1 | 15964400 | -738413 | DEFAULT | DEFAULT | P220800337
622282302-04 | 6063 | 16.2 | 1730 | 16154 | 1233 | 290 | 2022-09-15 | 0 | 0 | 铝镁硅系 | <30 | 0 | 1 | 16154400 | -738413 | DEFAULT | DEFAULT | P220800337
622282302-05 | 6063 | 16.2 | 1730 | 10843 | 837 | 290 | 2022-09-15 | 0 | 0 | 铝镁硅系 | <30 | 0 | 1 | 10843400 | -738413 | DEFAULT | DEFAULT | P220800337
622282301-04 | 6063 | 22 | 1727 | 15948 | 1668 | 290 | 2022-09-15 | 0 | 0 | 铝镁硅系 | <30 | 0 | 1 | 15948400 | -738413 | DEFAULT | DEFAULT | P220800337
622282301-01 | 6063 | 22.1 | 1730 | 15948 | 1668 | 290 | 2022-09-15 | 0 | 0 | 铝镁硅系 | <30 | 0 | 1 | 15948400 | -738413 | DEFAULT | DEFAULT | P220800337
622282301-02 | 6063 | 22.1 | 1730 | 16139 | 1668 | 290 | 2022-09-15 | 0 | 0 | 铝镁硅系 | <30 | 0 | 1 | 16139400 | -738413 | DEFAULT | DEFAULT | P220800337
622282301-03 | 6063 | 22.1 | 1730 | 15948 | 1668 | 290 | 2022-09-15 | 0 | 0 | 铝镁硅系 | <30 | 0 | 1 | 15948400 | -738413 | DEFAULT | DEFAULT | P220800337
622282301-05 | 6063 | 22.1 | 1730 | 15948 | 1668 | 290 | 2022-09-15 | 0 | 0 | 铝镁硅系 | <30 | 0 | 1 | 15948400 | -738413 | DEFAULT | DEFAULT | P220800337
622282301-06 | 6063 | 22.1 | 1730 | 13094 | 1353 | 290 | 2022-09-15 | 0 | 0 | 铝镁硅系 | <30 | 0 | 1 | 13094400 | -738413 | DEFAULT | DEFAULT | P220800337
622366801-00 | 6061 | 42.96 | 1725 | 12900 | 2581 | 290 | 2022-09-15 | 0 | 0 | 铝镁硅系 | 30-50 | 5 | 0 | 12900400 | -738413 | DEFAULT | DEFAULT
722941402-02 | 7075 | 12.5 | 1635 | 16000 | 883 | 335 | 2022-09-21 | 0 | 0 | 硬铝系 | <20 | 0 | 1 | 16000400 | -738419 | DEFAULT | DEFAULT | P220800372
722941402-01 | 7075 | 12.5 | 1635 | 16000 | 883 | 335 | 2022-09-21 | 0 | 0 | 硬铝系 | <20 | 0 | 1 | 16000400 | -738419 | DEFAULT | DEFAULT | P220800372
722941402-05 | 7075 | 12.5 | 1635 | 16000 | 883 | 335 | 2022-09-21 | 0 | 0 | 硬铝系 | <20 | 0 | 1 | 16000400 | -738419 | DEFAULT | DEFAULT | P220800372
722941402-04 | 7075 | 12.5 | 1635 | 16000 | 883 | 335 | 2022-09-21 | 0 | 0 | 硬铝系 | <20 | 0 | 1 | 16000400 | -738419 | DEFAULT | DEFAULT | P220800372
722941402-03 | 7075 | 12.5 | 1635 | 16000 | 883 | 335 | 2022-09-21 | 0 | 0 | 硬铝系 | <20 | 0 | 1 | 16000400 | -738419 | DEFAULT | DEFAULT | P220800372
722941402-07 | 7075 | 12.5 | 1635 | 10000 | 552 | 335 | 2022-09-21 | 0 | 0 | 硬铝系 | <20 | 0 | 1 | 10000400 | -738419 | DEFAULT | DEFAULT | P220800372
722941402-06 | 7075 | 12.5 | 1635 | 10000 | 552 | 335 | 2022-09-21 | 0 | 0 | 硬铝系 | <20 | 0 | 1 | 10000400 | -738419 | DEFAULT | DEFAULT | P220800372
722941401-03 | 7075 | 15.58 | 1610 | 16000 | 1084 | 335 | 2022-09-21 | 0 | 0 | 硬铝系 | <20 | 0 | 1 | 16000400 | -738419 | DEFAULT | DEFAULT | P220800372
722941401-02 | 7075 | 15.58 | 1610 | 16000 | 1084 | 335 | 2022-09-21 | 0 | 0 | 硬铝系 | <20 | 0 | 1 | 16000400 | -738419 | DEFAULT | DEFAULT | P220800372
722941401-01 | 7075 | 15.58 | 1610 | 16000 | 1084 | 335 | 2022-09-21 | 0 | 0 | 硬铝系 | <20 | 0 | 1 | 16000400 | -738419 | DEFAULT | DEFAULT | P220800372
722941401-05 | 7075 | 15.58 | 1610 | 16000 | 1084 | 335 | 2022-09-21 | 0 | 0 | 硬铝系 | <20 | 0 | 1 | 16000400 | -738419 | DEFAULT | DEFAULT | P220800372
722941401-04 | 7075 | 15.58 | 1610 | 16000 | 1084 | 335 | 2022-09-21 | 0 | 0 | 硬铝系 | <20 | 0 | 1 | 16000400 | -738419 | DEFAULT | DEFAULT | P220800372
722941401-06 | 7075 | 15.58 | 1610 | 10600 | 718 | 335 | 2022-09-21 | 0 | 0 | 硬铝系 | <20 | 0 | 1 | 10600400 | -738419 | DEFAULT | DEFAULT | P220800372
6223001-05 | 6061 | 18.56 | 1655 | 15780 | 1309 | 290 | 2022-09-22 | 0 | 0 | 铝镁硅系 | <30 | 0 | 1 | 15780400 | -738420 | DEFAULT | DEFAULT
6223001-07 | 6061 | 18.56 | 1655 | 15780 | 1309 | 290 | 2022-09-22 | 0 | 0 | 铝镁硅系 | <30 | 0 | 1 | 15780400 | -738420 | DEFAULT | DEFAULT
6223001-08 | 6061 | 18.56 | 1655 | 15780 | 1309 | 290 | 2022-09-22 | 0 | 0 | 铝镁硅系 | <30 | 0 | 1 | 15780400 | -738420 | DEFAULT | DEFAULT
6223001-06 | 6061 | 18.56 | 1655 | 15780 | 1309 | 290 | 2022-09-22 | 0 | 0 | 铝镁硅系 | <30 | 0 | 1 | 15780400 | -738420 | DEFAULT | DEFAULT
6223001-10 | 6061 | 18.56 | 1655 | 9100 | 755 | 290 | 2022-09-22 | 0 | 0 | 铝镁硅系 | <30 | 0 | 1 | 9100400 | -738420 | DEFAULT | DEFAULT
6223001-09 | 6061 | 18.56 | 1655 | 15780 | 1309 | 290 | 2022-09-22 | 0 | 0 | 铝镁硅系 | <30 | 0 | 1 | 15780400 | -738420 | DEFAULT | DEFAULT
6223001-02 | 6061 | 18.56 | 1655 | 15780 | 1309 | 290 | 2022-09-22 | 0 | 0 | 铝镁硅系 | <30 | 0 | 1 | 15780400 | -738420 | DEFAULT | DEFAULT
6223001-03 | 6061 | 18.56 | 1655 | 15780 | 1309 | 290 | 2022-09-22 | 0 | 0 | 铝镁硅系 | <30 | 0 | 1 | 15780400 | -738420 | DEFAULT | DEFAULT
6223001-04 | 6061 | 18.56 | 1655 | 15780 | 1309 | 290 | 2022-09-22 | 0 | 0 | 铝镁硅系 | <30 | 0 | 1 | 15780400 | -738420 | DEFAULT | DEFAULT
6223001-01 | 6061 | 18.56 | 1655 | 15780 | 1309 | 290 | 2022-09-22 | 0 | 0 | 铝镁硅系 | <30 | 0 | 1 | 15780400 | -738420 | DEFAULT | DEFAULT
6223006-00 | 6061 | 93.1 | 1740 | 15780 | 6902 | 290 | 2022-09-22 | 0 | 0 | 铝镁硅系 | 50-100 | 10 | 0 | 15780400 | -738420 | DEFAULT | DEFAULT | P220900124
222091800-D1 | 2A12 | 4 | 1580 | 10200 | 5918 | 310 | 2022-09-23 | 0 | 0 | 硬铝系 | <20 | 0 | 1 | 10200400 | -738421 | DEFAULT | DEFAULT | P220800138
222091900-D1 | 2A12 | 5.05 | 1630 | 10200 | 6574 | 310 | 2022-09-23 | 0 | 0 | 硬铝系 | <20 | 0 | 1 | 10200400 | -738421 | DEFAULT | DEFAULT | P220800139
622296303-00 | 6063 | 66.5 | 1637 | 16449 | 4900 | 290 | 2022-09-27 | 0 | 0 | 铝镁硅系 | 50-100 | 10 | 0 | 16449400 | -738425 | DEFAULT | DEFAULT | P220800405
622296302-00 | 6063 | 70.6 | 1637 | 16637 | 5205 | 290 | 2022-09-27 | 0 | 0 | 铝镁硅系 | 50-100 | 10 | 0 | 16637400 | -738425 | DEFAULT | DEFAULT | P220800405
622296702-01 | 6063 | 20.3 | 2145 | 17476 | 2076 | 290 | 2022-09-28 | 0 | 0 | 铝镁硅系 | <30 | 0 | 1 | 17476400 | -738426 | DEFAULT | DEFAULT | P220800233
622296702-02 | 6063 | 20.4 | 2140 | 17476 | 2076 | 290 | 2022-09-28 | 0 | 0 | 铝镁硅系 | <30 | 0 | 1 | 17476400 | -738426 | DEFAULT | DEFAULT | P220800233
622296702-03 | 6063 | 20.4 | 2140 | 9096 | 1080 | 290 | 2022-09-28 | 0 | 0 | 铝镁硅系 | <30 | 0 | 1 | 9096400 | -738426 | DEFAULT | DEFAULT | P220800233
7229162-04 | 7075 | 20.68 | 1630 | 15580 | 1418 | 335 | 2022-10-03 | 0 | 0 | 硬铝系 | 20-50 | 5 | 0 | 15580400 | -738431 | DEFAULT | DEFAULT | P220900004
7229162-07 | 7075 | 20.68 | 1630 | 15580 | 1418 | 335 | 2022-10-03 | 0 | 0 | 硬铝系 | 20-50 | 5 | 0 | 15580400 | -738431 | DEFAULT | DEFAULT | P220900004
7229162-06 | 7075 | 20.68 | 1630 | 15580 | 1418 | 335 | 2022-10-03 | 0 | 0 | 硬铝系 | 20-50 | 5 | 0 | 15580400 | -738431 | DEFAULT | DEFAULT | P220900004
7229162-05 | 7075 | 20.68 | 1630 | 15580 | 1418 | 335 | 2022-10-03 | 0 | 0 | 硬铝系 | 20-50 | 5 | 0 | 15580400 | -738431 | DEFAULT | DEFAULT | P220900004
7229162-03 | 7075 | 20.68 | 1630 | 15580 | 1418 | 335 | 2022-10-03 | 0 | 0 | 硬铝系 | 20-50 | 5 | 0 | 15580400 | -738431 | DEFAULT | DEFAULT | P220900004
7229162-02 | 7075 | 20.68 | 1630 | 15580 | 1418 | 335 | 2022-10-03 | 0 | 0 | 硬铝系 | 20-50 | 5 | 0 | 15580400 | -738431 | DEFAULT | DEFAULT | P220900004
7229162-01 | 7075 | 20.68 | 1630 | 15580 | 1418 | 335 | 2022-10-03 | 0 | 0 | 硬铝系 | 20-50 | 5 | 0 | 15580400 | -738431 | DEFAULT | DEFAULT | P220900004
7229162-08 | 7075 | 20.68 | 1630 | 14500 | 1320 | 335 | 2022-10-03 | 0 | 0 | 硬铝系 | 20-50 | 5 | 0 | 14500400 | -738431 | DEFAULT | DEFAULT | P220900004
622309702-01 | 6061 | 14.54 | 1719 | 17100 | 1154 | 290 | 2022-10-11 | 0 | 0 | 铝镁硅系 | <30 | 0 | 1 | 17100400 | -738439 | DEFAULT | DEFAULT | P220900054
622309702-06 | 6061 | 14.54 | 1719 | 8900 | 601 | 290 | 2022-10-11 | 0 | 0 | 铝镁硅系 | <30 | 0 | 1 | 8900400 | -738439 | DEFAULT | DEFAULT | P220900054
622309702-02 | 6061 | 14.54 | 1719 | 17100 | 1154 | 290 | 2022-10-11 | 0 | 0 | 铝镁硅系 | <30 | 0 | 1 | 17100400 | -738439 | DEFAULT | DEFAULT | P220900054
622309702-03 | 6061 | 14.54 | 1719 | 17100 | 1154 | 290 | 2022-10-11 | 0 | 0 | 铝镁硅系 | <30 | 0 | 1 | 17100400 | -738439 | DEFAULT | DEFAULT | P220900054
622309702-05 | 6061 | 14.54 | 1719 | 17100 | 1154 | 290 | 2022-10-11 | 0 | 0 | 铝镁硅系 | <30 | 0 | 1 | 17100400 | -738439 | DEFAULT | DEFAULT | P220900054
622309702-04 | 6061 | 14.54 | 1719 | 17100 | 1154 | 290 | 2022-10-11 | 0 | 0 | 铝镁硅系 | <30 | 0 | 1 | 17100400 | -738439 | DEFAULT | DEFAULT | P220900054
622309802-05 | 6061 | 15.76 | 1725 | 17100 | 1255 | 290 | 2022-10-11 | 0 | 0 | 铝镁硅系 | <30 | 0 | 1 | 17100400 | -738439 | DEFAULT | DEFAULT
622309802-03 | 6061 | 15.76 | 1725 | 17100 | 1255 | 290 | 2022-10-11 | 0 | 0 | 铝镁硅系 | <30 | 0 | 1 | 17100400 | -738439 | DEFAULT | DEFAULT
622309802-04 | 6061 | 15.76 | 1725 | 17100 | 1255 | 290 | 2022-10-11 | 0 | 0 | 铝镁硅系 | <30 | 0 | 1 | 17100400 | -738439 | DEFAULT | DEFAULT
622309802-02 | 6061 | 15.76 | 1725 | 17100 | 1255 | 290 | 2022-10-11 | 0 | 0 | 铝镁硅系 | <30 | 0 | 1 | 17100400 | -738439 | DEFAULT | DEFAULT
622309802-01 | 6061 | 15.76 | 1725 | 17100 | 1255 | 290 | 2022-10-11 | 0 | 0 | 铝镁硅系 | <30 | 0 | 1 | 17100400 | -738439 | DEFAULT | DEFAULT
622309701-04 | 6061 | 18.8 | 1719 | 17100 | 1492 | 290 | 2022-10-11 | 0 | 0 | 铝镁硅系 | <30 | 0 | 1 | 17100400 | -738439 | DEFAULT | DEFAULT | P220900054
622309701-03 | 6061 | 18.8 | 1719 | 17100 | 1492 | 290 | 2022-10-11 | 0 | 0 | 铝镁硅系 | <30 | 0 | 1 | 17100400 | -738439 | DEFAULT | DEFAULT | P220900054
622309701-02 | 6061 | 18.8 | 1719 | 17100 | 1492 | 290 | 2022-10-11 | 0 | 0 | 铝镁硅系 | <30 | 0 | 1 | 17100400 | -738439 | DEFAULT | DEFAULT | P220900054
622309701-01 | 6061 | 18.8 | 1719 | 17100 | 1492 | 290 | 2022-10-11 | 0 | 0 | 铝镁硅系 | <30 | 0 | 1 | 17100400 | -738439 | DEFAULT | DEFAULT | P220900054
622309801-01 | 6061 | 20.76 | 1725 | 17100 | 1653 | 290 | 2022-10-11 | 0 | 0 | 铝镁硅系 | <30 | 0 | 1 | 17100400 | -738439 | DEFAULT | DEFAULT
622309801-04 | 6061 | 20.76 | 1725 | 17100 | 1653 | 290 | 2022-10-11 | 0 | 0 | 铝镁硅系 | <30 | 0 | 1 | 17100400 | -738439 | DEFAULT | DEFAULT
622309801-02 | 6061 | 20.76 | 1725 | 17100 | 1653 | 290 | 2022-10-11 | 0 | 0 | 铝镁硅系 | <30 | 0 | 1 | 17100400 | -738439 | DEFAULT | DEFAULT
622309801-03 | 6061 | 20.76 | 1725 | 17100 | 1653 | 290 | 2022-10-11 | 0 | 0 | 铝镁硅系 | <30 | 0 | 1 | 17100400 | -738439 | DEFAULT | DEFAULT
622309801-05 | 6061 | 20.76 | 1725 | 17100 | 1653 | 290 | 2022-10-11 | 0 | 0 | 铝镁硅系 | <30 | 0 | 1 | 17100400 | -738439 | DEFAULT | DEFAULT
622309801-06 | 6061 | 20.76 | 1725 | 16300 | 1576 | 290 | 2022-10-11 | 0 | 0 | 铝镁硅系 | <30 | 0 | 1 | 16300400 | -738439 | DEFAULT | DEFAULT
622309901-01 | 6061 | 22.36 | 1730 | 17168 | 1837 | 290 | 2022-10-11 | 0 | 0 | 铝镁硅系 | <30 | 0 | 1 | 17168400 | -738439 | DEFAULT | DEFAULT | 42622-1
622309901-06 | 6061 | 22.36 | 1730 | 8380 | 881 | 290 | 2022-10-11 | 0 | 0 | 铝镁硅系 | <30 | 0 | 1 | 8380400 | -738439 | DEFAULT | DEFAULT | 42622-1
622309901-02 | 6061 | 22.7 | 1730 | 17476 | 1837 | 290 | 2022-10-11 | 0 | 0 | 铝镁硅系 | <30 | 0 | 1 | 17476400 | -738439 | DEFAULT | DEFAULT | 42622-1
622309901-03 | 6061 | 22.7 | 1730 | 17168 | 1837 | 290 | 2022-10-11 | 0 | 0 | 铝镁硅系 | <30 | 0 | 1 | 17168400 | -738439 | DEFAULT | DEFAULT | 42622-1
622309901-04 | 6061 | 22.7 | 1730 | 17168 | 1837 | 290 | 2022-10-11 | 0 | 0 | 铝镁硅系 | <30 | 0 | 1 | 17168400 | -738439 | DEFAULT | DEFAULT | 42622-1
622309901-05 | 6061 | 22.7 | 1730 | 17168 | 1837 | 290 | 2022-10-11 | 0 | 0 | 铝镁硅系 | <30 | 0 | 1 | 17168400 | -738439 | DEFAULT | DEFAULT | 42622-1
622310202-01 | 6061 | 29.22 | 1720 | 17100 | 2320 | 290 | 2022-10-11 | 0 | 0 | 铝镁硅系 | <30 | 0 | 1 | 17100400 | -738439 | DEFAULT | DEFAULT | P220900056
622310202-02 | 6061 | 29.22 | 1720 | 17100 | 2320 | 290 | 2022-10-11 | 0 | 0 | 铝镁硅系 | <30 | 0 | 1 | 17100400 | -738439 | DEFAULT | DEFAULT | P220900056
622310202-03 | 6061 | 29.22 | 1720 | 17100 | 2320 | 290 | 2022-10-11 | 0 | 0 | 铝镁硅系 | <30 | 0 | 1 | 17100400 | -738439 | DEFAULT | DEFAULT | P220900056
622310202-04 | 6061 | 29.22 | 1720 | 13100 | 1778 | 290 | 2022-10-11 | 0 | 0 | 铝镁硅系 | <30 | 0 | 1 | 13100400 | -738439 | DEFAULT | DEFAULT | P220900056
622310202-05 | 6061 | 29.22 | 1720 | 10200 | 1384 | 290 | 2022-10-11 | 0 | 0 | 铝镁硅系 | <30 | 0 | 1 | 10200400 | -738439 | DEFAULT | DEFAULT | P220900056
622310503-01 | 6061 | 31.04 | 1725 | 17100 | 2472 | 290 | 2022-10-11 | 0 | 0 | 铝镁硅系 | 30-50 | 5 | 0 | 17100400 | -738439 | DEFAULT | DEFAULT | P220900052
622310503-02 | 6061 | 31.04 | 1725 | 11300 | 1634 | 290 | 2022-10-11 | 0 | 0 | 铝镁硅系 | 30-50 | 5 | 0 | 11300400 | -738439 | DEFAULT | DEFAULT | P220900052
622363602-02 | 6061 | 33.14 | 1730 | 17100 | 2647 | 290 | 2022-10-11 | 0 | 0 | 铝镁硅系 | 30-50 | 5 | 0 | 17100400 | -738439 | DEFAULT | DEFAULT | P220900055
622363602-01 | 6061 | 33.14 | 1730 | 17100 | 2647 | 290 | 2022-10-11 | 0 | 0 | 铝镁硅系 | 30-50 | 5 | 0 | 17100400 | -738439 | DEFAULT | DEFAULT | P220900055
622310201-02 | 6061 | 33.24 | 1720 | 13300 | 2053 | 290 | 2022-10-11 | 0 | 0 | 铝镁硅系 | 30-50 | 5 | 0 | 13300400 | -738439 | DEFAULT | DEFAULT | P220900056
622310201-01 | 6061 | 33.24 | 1720 | 17100 | 2640 | 290 | 2022-10-11 | 0 | 0 | 铝镁硅系 | 30-50 | 5 | 0 | 17100400 | -738439 | DEFAULT | DEFAULT | P220900056
622310402-01 | 6061 | 35.4 | 1743 | 17476 | 2924 | 290 | 2022-10-11 | 0 | 0 | 铝镁硅系 | 30-50 | 5 | 0 | 17476400 | -738439 | DEFAULT | DEFAULT | LB2220644-
622310402-02 | 6061 | 35.4 | 1743 | 17476 | 2924 | 290 | 2022-10-11 | 0 | 0 | 铝镁硅系 | 30-50 | 5 | 0 | 17476400 | -738439 | DEFAULT | DEFAULT | LB2220644-
622310402-03 | 6061 | 35.4 | 1743 | 11855 | 1984 | 290 | 2022-10-11 | 0 | 0 | 铝镁硅系 | 30-50 | 5 | 0 | 11855400 | -738439 | DEFAULT | DEFAULT | LB2220644-
622310301-01 | 6061 | 52.14 | 1730 | 13100 | 3190 | 290 | 2022-10-11 | 0 | 0 | 铝镁硅系 | 50-100 | 10 | 0 | 13100400 | -738439 | DEFAULT | DEFAULT | P220900053
622310301-03 | 6061 | 52.14 | 1730 | 13100 | 3190 | 290 | 2022-10-11 | 0 | 0 | 铝镁硅系 | 50-100 | 10 | 0 | 13100400 | -738439 | DEFAULT | DEFAULT | P220900053
622310301-02 | 6061 | 52.14 | 1730 | 13100 | 3190 | 290 | 2022-10-11 | 0 | 0 | 铝镁硅系 | 50-100 | 10 | 0 | 13100400 | -738439 | DEFAULT | DEFAULT | P220900053
622310702-01 | 6061 | 57.26 | 1730 | 17100 | 4574 | 290 | 2022-10-11 | 0 | 0 | 铝镁硅系 | 50-100 | 10 | 0 | 17100400 | -738439 | DEFAULT | DEFAULT | P220900056
622310702-02 | 6061 | 57.26 | 1730 | 17300 | 4627 | 290 | 2022-10-11 | 0 | 0 | 铝镁硅系 | 50-100 | 10 | 0 | 17300400 | -738439 | DEFAULT | DEFAULT | P220900056
622310701-00 | 6061 | 62.46 | 1730 | 17100 | 4989 | 290 | 2022-10-11 | 0 | 0 | 铝镁硅系 | 50-100 | 10 | 0 | 17100400 | -738439 | DEFAULT | DEFAULT | P220900056
622310602-00 | 6061 | 62.56 | 1730 | 17300 | 5055 | 290 | 2022-10-11 | 0 | 0 | 铝镁硅系 | 50-100 | 10 | 0 | 17300400 | -738439 | DEFAULT | DEFAULT | P220900056
622310601-02 | 6061 | 67.84 | 1730 | 13100 | 4151 | 290 | 2022-10-11 | 0 | 0 | 铝镁硅系 | 50-100 | 10 | 0 | 13100400 | -738439 | DEFAULT | DEFAULT | P220900056
622310601-01 | 6061 | 67.84 | 1730 | 17100 | 5419 | 290 | 2022-10-11 | 0 | 0 | 铝镁硅系 | 50-100 | 10 | 0 | 17100400 | -738439 | DEFAULT | DEFAULT | P220900056
622310803-00 | 6061 | 83.12 | 1720 | 13600 | 5250 | 290 | 2022-10-11 | 0 | 0 | 铝镁硅系 | 50-100 | 10 | 0 | 13600400 | -738439 | DEFAULT | DEFAULT | P220900055
622310802-00 | 6061 | 93.98 | 1720 | 13100 | 5717 | 290 | 2022-10-11 | 0 | 0 | 铝镁硅系 | 50-100 | 10 | 0 | 13100400 | -738439 | DEFAULT | DEFAULT | P220900055
622311102-00 | 6061 | 99.22 | 1740 | 14500 | 6624 | 290 | 2022-10-11 | 0 | 0 | 铝镁硅系 | 50-100 | 10 | 0 | 14500400 | -738439 | DEFAULT | DEFAULT | P220900053
622310801-00 | 6061 | 109.84 | 1720 | 9100 | 4642 | 290 | 2022-10-11 | 0 | 0 | 铝镁硅系 | 100-150 | 40 | 0 | 9100400 | -738439 | DEFAULT | DEFAULT | P220900055
622311101-00 | 6061 | 155.7 | 1740 | 9100 | 6656 | 290 | 2022-10-11 | 0 | 0 | 铝镁硅系 | 150-260 | 60 | 0 | 9100400 | -738439 | DEFAULT | DEFAULT | P220900053
6223114-00 | 6061 | 165.8 | 1720 | 9300 | 7550 | 290 | 2022-10-11 | 0 | 0 | 铝镁硅系 | 150-260 | 60 | 0 | 9300400 | -738439 | DEFAULT | DEFAULT | P220900057
6223159-11 | 6061 | 13.14 | 1370 | 15800 | 768 | 290 | 2022-10-13 | 0 | 0 | 铝镁硅系 | <30 | 0 | 1 | 15800400 | -738441 | DEFAULT | DEFAULT
6223159-03 | 6061 | 13.14 | 1370 | 15800 | 768 | 290 | 2022-10-13 | 0 | 0 | 铝镁硅系 | <30 | 0 | 1 | 15800400 | -738441 | DEFAULT | DEFAULT
6223159-04 | 6061 | 13.14 | 1370 | 15800 | 768 | 290 | 2022-10-13 | 0 | 0 | 铝镁硅系 | <30 | 0 | 1 | 15800400 | -738441 | DEFAULT | DEFAULT
6223159-06 | 6061 | 13.14 | 1370 | 15800 | 768 | 290 | 2022-10-13 | 0 | 0 | 铝镁硅系 | <30 | 0 | 1 | 15800400 | -738441 | DEFAULT | DEFAULT
6223159-05 | 6061 | 13.14 | 1370 | 15800 | 768 | 290 | 2022-10-13 | 0 | 0 | 铝镁硅系 | <30 | 0 | 1 | 15800400 | -738441 | DEFAULT | DEFAULT
6223159-08 | 6061 | 13.14 | 1370 | 15800 | 768 | 290 | 2022-10-13 | 0 | 0 | 铝镁硅系 | <30 | 0 | 1 | 15800400 | -738441 | DEFAULT | DEFAULT
6223159-09 | 6061 | 13.14 | 1370 | 15800 | 768 | 290 | 2022-10-13 | 0 | 0 | 铝镁硅系 | <30 | 0 | 1 | 15800400 | -738441 | DEFAULT | DEFAULT
6223159-07 | 6061 | 13.14 | 1370 | 15800 | 768 | 290 | 2022-10-13 | 0 | 0 | 铝镁硅系 | <30 | 0 | 1 | 15800400 | -738441 | DEFAULT | DEFAULT
6223159-10 | 6061 | 13.14 | 1370 | 15800 | 768 | 290 | 2022-10-13 | 0 | 0 | 铝镁硅系 | <30 | 0 | 1 | 15800400 | -738441 | DEFAULT | DEFAULT
6223159-02 | 6061 | 13.14 | 1370 | 15800 | 768 | 290 | 2022-10-13 | 0 | 0 | 铝镁硅系 | <30 | 0 | 1 | 15800400 | -738441 | DEFAULT | DEFAULT
6223159-01 | 6061 | 13.14 | 1370 | 15800 | 768 | 290 | 2022-10-13 | 0 | 0 | 铝镁硅系 | <30 | 0 | 1 | 15800400 | -738441 | DEFAULT | DEFAULT
6223159-13 | 6061 | 13.14 | 1370 | 13700 | 666 | 290 | 2022-10-13 | 0 | 0 | 铝镁硅系 | <30 | 0 | 1 | 13700400 | -738441 | DEFAULT | DEFAULT
6223159-12 | 6061 | 13.14 | 1370 | 15900 | 773 | 290 | 2022-10-13 | 0 | 0 | 铝镁硅系 | <30 | 0 | 1 | 15900400 | -738441 | DEFAULT | DEFAULT
622316302-02 | 6061 | 19.96 | 1350 | 14800 | 1077 | 290 | 2022-10-13 | 0 | 0 | 铝镁硅系 | <30 | 0 | 1 | 14800400 | -738441 | DEFAULT | DEFAULT | P220900037
622316302-01 | 6061 | 19.96 | 1350 | 15800 | 1150 | 290 | 2022-10-13 | 0 | 0 | 铝镁硅系 | <30 | 0 | 1 | 15800400 | -738441 | DEFAULT | DEFAULT | P220900037
622316301-08 | 6061 | 23.04 | 1350 | 10800 | 907 | 290 | 2022-10-13 | 0 | 0 | 铝镁硅系 | <30 | 0 | 1 | 10800400 | -738441 | DEFAULT | DEFAULT | P220900037
622316301-07 | 6061 | 23.04 | 1350 | 15800 | 1327 | 290 | 2022-10-13 | 0 | 0 | 铝镁硅系 | <30 | 0 | 1 | 15800400 | -738441 | DEFAULT | DEFAULT | P220900037
622316301-06 | 6061 | 23.04 | 1350 | 15800 | 1327 | 290 | 2022-10-13 | 0 | 0 | 铝镁硅系 | <30 | 0 | 1 | 15800400 | -738441 | DEFAULT | DEFAULT | P220900037
622316301-05 | 6061 | 23.04 | 1350 | 15800 | 1327 | 290 | 2022-10-13 | 0 | 0 | 铝镁硅系 | <30 | 0 | 1 | 15800400 | -738441 | DEFAULT | DEFAULT | P220900037
622316301-04 | 6061 | 23.04 | 1350 | 15800 | 1327 | 290 | 2022-10-13 | 0 | 0 | 铝镁硅系 | <30 | 0 | 1 | 15800400 | -738441 | DEFAULT | DEFAULT | P220900037
622316301-03 | 6061 | 23.04 | 1350 | 15800 | 1327 | 290 | 2022-10-13 | 0 | 0 | 铝镁硅系 | <30 | 0 | 1 | 15800400 | -738441 | DEFAULT | DEFAULT | P220900037
622316301-02 | 6061 | 23.04 | 1350 | 15800 | 1327 | 290 | 2022-10-13 | 0 | 0 | 铝镁硅系 | <30 | 0 | 1 | 15800400 | -738441 | DEFAULT | DEFAULT | P220900037
622316301-01 | 6061 | 23.04 | 1350 | 15800 | 1327 | 290 | 2022-10-13 | 0 | 0 | 铝镁硅系 | <30 | 0 | 1 | 15800400 | -738441 | DEFAULT | DEFAULT | P220900037
2221198-00 | 2A12 | 174.1 | 1536 | 7450 | 5379 | 310 | 2022-10-18 | 0 | 0 | 硬铝系 | 150-260 | 60 | 0 | 7450400 | -738446 | DEFAULT | DEFAULT | P220800377
722918803-01 | 7075 | 18.52 | 2013 | 12900 | 1298 | 335 | 2022-10-20 | 0 | 0 | 硬铝系 | <20 | 0 | 1 | 12900400 | -738448 | DEFAULT | DEFAULT | P220800326
722918803-02 | 7075 | 18.52 | 2013 | 12900 | 1298 | 335 | 2022-10-20 | 0 | 0 | 硬铝系 | <20 | 0 | 1 | 12900400 | -738448 | DEFAULT | DEFAULT | P220800326
722918803-03 | 7075 | 18.52 | 2013 | 15800 | 1590 | 335 | 2022-10-20 | 0 | 0 | 硬铝系 | <20 | 0 | 1 | 15800400 | -738448 | DEFAULT | DEFAULT | P220800326
722918802-01 | 7075 | 30.84 | 2013 | 12900 | 2162 | 335 | 2022-10-20 | 0 | 0 | 硬铝系 | 20-50 | 5 | 0 | 12900400 | -738448 | DEFAULT | DEFAULT | P220800326
722918802-02 | 7075 | 30.84 | 2013 | 12900 | 2162 | 335 | 2022-10-20 | 0 | 0 | 硬铝系 | 20-50 | 5 | 0 | 12900400 | -738448 | DEFAULT | DEFAULT | P220800326
7229187-00 | 7075 | 158.7 | 1401 | 12900 | 7744 | 335 | 2022-10-20 | 0 | 0 | 硬铝系 | 150-260 | 60 | 0 | 12900400 | -738448 | DEFAULT | DEFAULT | P220900001
722938602-05 | 7075 | 16.54 | 1620 | 15540 | 1124 | 335 | 2022-10-22 | 0 | 0 | 硬铝系 | <20 | 0 | 1 | 15540400 | -738450 | DEFAULT | DEFAULT | P220900008
722938602-04 | 7075 | 16.54 | 1620 | 15540 | 1124 | 335 | 2022-10-22 | 0 | 0 | 硬铝系 | <20 | 0 | 1 | 15540400 | -738450 | DEFAULT | DEFAULT | P220900008
722938602-02 | 7075 | 16.54 | 1620 | 15540 | 1124 | 335 | 2022-10-22 | 0 | 0 | 硬铝系 | <20 | 0 | 1 | 15540400 | -738450 | DEFAULT | DEFAULT | P220900008
722938602-01 | 7075 | 16.54 | 1620 | 15540 | 1124 | 335 | 2022-10-22 | 0 | 0 | 硬铝系 | <20 | 0 | 1 | 15540400 | -738450 | DEFAULT | DEFAULT | P220900008
722938602-03 | 7075 | 16.54 | 1620 | 15540 | 1124 | 335 | 2022-10-22 | 0 | 0 | 硬铝系 | <20 | 0 | 1 | 15540400 | -738450 | DEFAULT | DEFAULT | P220900008
722938602-06 | 7075 | 16.54 | 1620 | 17000 | 1230 | 335 | 2022-10-22 | 0 | 0 | 硬铝系 | <20 | 0 | 1 | 17000400 | -738450 | DEFAULT | DEFAULT | P220900008
722963003-02 | 7075 | 18.74 | 1620 | 15540 | 1274 | 335 | 2022-10-22 | 0 | 0 | 硬铝系 | <20 | 0 | 1 | 15540400 | -738450 | DEFAULT | DEFAULT | P220800373
722963003-01 | 7075 | 18.74 | 1620 | 15540 | 1274 | 335 | 2022-10-22 | 0 | 0 | 硬铝系 | <20 | 0 | 1 | 15540400 | -738450 | DEFAULT | DEFAULT | P220800373
722963003-03 | 7075 | 18.74 | 1620 | 9400 | 771 | 335 | 2022-10-22 | 0 | 0 | 硬铝系 | <20 | 0 | 1 | 9400400 | -738450 | DEFAULT | DEFAULT | P220800373
722963003-04 | 7075 | 18.74 | 1620 | 9400 | 771 | 335 | 2022-10-22 | 0 | 0 | 硬铝系 | <20 | 0 | 1 | 9400400 | -738450 | DEFAULT | DEFAULT | P220800373
722936002-02 | 7075 | 18.76 | 1610 | 15540 | 1267 | 335 | 2022-10-22 | 0 | 0 | 硬铝系 | <20 | 0 | 1 | 15540400 | -738450 | DEFAULT | DEFAULT | P220800374
722936002-01 | 7075 | 18.76 | 1610 | 15540 | 1267 | 335 | 2022-10-22 | 0 | 0 | 硬铝系 | <20 | 0 | 1 | 15540400 | -738450 | DEFAULT | DEFAULT | P220800374
722936002-03 | 7075 | 18.76 | 1610 | 11200 | 913 | 335 | 2022-10-22 | 0 | 0 | 硬铝系 | <20 | 0 | 1 | 11200400 | -738450 | DEFAULT | DEFAULT | P220800374
722936001-02 | 7075 | 22.76 | 1631 | 15540 | 1558 | 335 | 2022-10-22 | 0 | 0 | 硬铝系 | 20-50 | 5 | 0 | 15540400 | -738450 | DEFAULT | DEFAULT | P220800374
722936001-03 | 7075 | 22.76 | 1631 | 15540 | 1558 | 335 | 2022-10-22 | 0 | 0 | 硬铝系 | 20-50 | 5 | 0 | 15540400 | -738450 | DEFAULT | DEFAULT | P220800374
722936001-04 | 7075 | 22.76 | 1631 | 15540 | 1558 | 335 | 2022-10-22 | 0 | 0 | 硬铝系 | 20-50 | 5 | 0 | 15540400 | -738450 | DEFAULT | DEFAULT | P220800374
722936001-01 | 7075 | 22.76 | 1631 | 15540 | 1558 | 335 | 2022-10-22 | 0 | 0 | 硬铝系 | 20-50 | 5 | 0 | 15540400 | -738450 | DEFAULT | DEFAULT | P220800374
722936001-05 | 7075 | 22.76 | 1610 | 8220 | 813 | 335 | 2022-10-22 | 0 | 0 | 硬铝系 | 20-50 | 5 | 0 | 8220400 | -738450 | DEFAULT | DEFAULT | P220800374
6223194-00 | 6061 | 227.98 | 1740 | 8000 | 8330 | 290 | 2022-10-23 | 0 | 0 | 铝镁硅系 | 150-260 | 60 | 0 | 8000400 | -738451 | DEFAULT | DEFAULT | P220900057
722921201-06 | 7075 | 15.24 | 1620 | 15600 | 1040 | 335 | 2022-10-24 | 0 | 0 | 硬铝系 | <20 | 0 | 1 | 15600400 | -738452 | DEFAULT | DEFAULT | P220800372
722921201-04 | 7075 | 15.24 | 1620 | 15600 | 1040 | 335 | 2022-10-24 | 0 | 0 | 硬铝系 | <20 | 0 | 1 | 15600400 | -738452 | DEFAULT | DEFAULT | P220800372
722921201-02 | 7075 | 15.24 | 1620 | 15600 | 1040 | 335 | 2022-10-24 | 0 | 0 | 硬铝系 | <20 | 0 | 1 | 15600400 | -738452 | DEFAULT | DEFAULT | P220800372
722921201-01 | 7075 | 15.24 | 1620 | 15600 | 1040 | 335 | 2022-10-24 | 0 | 0 | 硬铝系 | <20 | 0 | 1 | 15600400 | -738452 | DEFAULT | DEFAULT | P220800372
722921201-03 | 7075 | 15.24 | 1620 | 15600 | 1040 | 335 | 2022-10-24 | 0 | 0 | 硬铝系 | <20 | 0 | 1 | 15600400 | -738452 | DEFAULT | DEFAULT | P220800372
722921201-05 | 7075 | 15.24 | 1620 | 10000 | 667 | 335 | 2022-10-24 | 0 | 0 | 硬铝系 | <20 | 0 | 1 | 10000400 | -738452 | DEFAULT | DEFAULT | P220800372
722909300-D1 | 7075 | 3.948 | 2241 | 6038 | 6058 | 335 | 2022-10-26 | 0 | 0 | 硬铝系 | <20 | 0 | 1 | 6038400 | -738454 | DEFAULT | DEFAULT | P220800325
722909300-D2 | 7075 | 3.948 | 2241 | 6038 | 6346 | 335 | 2022-10-26 | 0 | 0 | 硬铝系 | <20 | 0 | 1 | 6038400 | -738454 | DEFAULT | DEFAULT | P220800325
722909200-D1 | 7075 | 4.051 | 2223 | 6040 | 8224 | 335 | 2022-10-26 | 0 | 0 | 硬铝系 | <20 | 0 | 1 | 6040400 | -738454 | DEFAULT | DEFAULT | P220700219
7229624-03 | 7075 | 15.44 | 1620 | 15540 | 1049 | 335 | 2022-10-26 | 0 | 0 | 硬铝系 | <20 | 0 | 1 | 15540400 | -738454 | DEFAULT | DEFAULT
7229624-02 | 7075 | 15.44 | 1620 | 15540 | 1049 | 335 | 2022-10-26 | 0 | 0 | 硬铝系 | <20 | 0 | 1 | 15540400 | -738454 | DEFAULT | DEFAULT
7229624-05 | 7075 | 15.44 | 1620 | 15540 | 1049 | 335 | 2022-10-26 | 0 | 0 | 硬铝系 | <20 | 0 | 1 | 15540400 | -738454 | DEFAULT | DEFAULT
7229624-06 | 7075 | 15.44 | 1620 | 15540 | 1049 | 335 | 2022-10-26 | 0 | 0 | 硬铝系 | <20 | 0 | 1 | 15540400 | -738454 | DEFAULT | DEFAULT
7229624-01 | 7075 | 15.44 | 1620 | 15540 | 1049 | 335 | 2022-10-26 | 0 | 0 | 硬铝系 | <20 | 0 | 1 | 15540400 | -738454 | DEFAULT | DEFAULT
7229624-04 | 7075 | 15.44 | 1620 | 15540 | 1049 | 335 | 2022-10-26 | 0 | 0 | 硬铝系 | <20 | 0 | 1 | 15540400 | -738454 | DEFAULT | DEFAULT
722924501-01 | 7075 | 25.7 | 1330 | 15900 | 1467 | 335 | 2022-10-26 | 0 | 0 | 硬铝系 | 20-50 | 5 | 0 | 15900400 | -738454 | DEFAULT | DEFAULT | P220800240
722924501-03 | 7075 | 25.7 | 1330 | 15900 | 1467 | 335 | 2022-10-26 | 0 | 0 | 硬铝系 | 20-50 | 5 | 0 | 15900400 | -738454 | DEFAULT | DEFAULT | P220800240
722924501-02 | 7075 | 25.7 | 1330 | 15900 | 1467 | 335 | 2022-10-26 | 0 | 0 | 硬铝系 | 20-50 | 5 | 0 | 15900400 | -738454 | DEFAULT | DEFAULT | P220800240
722924501-04 | 7075 | 25.7 | 1330 | 13600 | 1255 | 335 | 2022-10-26 | 0 | 0 | 硬铝系 | 20-50 | 5 | 0 | 13600400 | -738454 | DEFAULT | DEFAULT | P220800240
7229628-01 | 7075 | 72.74 | 1620 | 11880 | 3780 | 335 | 2022-10-26 | 0 | 0 | 硬铝系 | 50-100 | 10 | 0 | 11880400 | -738454 | DEFAULT | DEFAULT | P220900005
7229628-02 | 7075 | 72.74 | 1620 | 8000 | 2545 | 335 | 2022-10-26 | 0 | 0 | 硬铝系 | 50-100 | 10 | 0 | 8000400 | -738454 | DEFAULT | DEFAULT | P220900005
2221448-02 | 2A12 | 30.8 | 1533 | 17300 | 2205 | 310 | 2022-10-27 | 0 | 0 | 硬铝系 | 20-50 | 5 | 0 | 17300400 | -738455 | DEFAULT | DEFAULT | P220800420
2221448-01 | 2A12 | 30.8 | 1533 | 16000 | 2040 | 310 | 2022-10-27 | 0 | 0 | 硬铝系 | 20-50 | 5 | 0 | 16000400 | -738455 | DEFAULT | DEFAULT | P220800420
7229366-06 | 7075 | 12.5 | 1532 | 16000 | 827 | 335 | 2022-10-27 | 0 | 0 | 硬铝系 | <20 | 0 | 1 | 16000400 | -738455 | DEFAULT | DEFAULT | P220900002
7229366-07 | 7075 | 12.5 | 1532 | 16000 | 827 | 335 | 2022-10-27 | 0 | 0 | 硬铝系 | <20 | 0 | 1 | 16000400 | -738455 | DEFAULT | DEFAULT | P220900002
7229366-01 | 7075 | 12.5 | 1532 | 16000 | 827 | 335 | 2022-10-27 | 0 | 0 | 硬铝系 | <20 | 0 | 1 | 16000400 | -738455 | DEFAULT | DEFAULT | P220900002
7229366-02 | 7075 | 12.5 | 1532 | 16000 | 827 | 335 | 2022-10-27 | 0 | 0 | 硬铝系 | <20 | 0 | 1 | 16000400 | -738455 | DEFAULT | DEFAULT | P220900002
7229366-03 | 7075 | 12.5 | 1532 | 16000 | 827 | 335 | 2022-10-27 | 0 | 0 | 硬铝系 | <20 | 0 | 1 | 16000400 | -738455 | DEFAULT | DEFAULT | P220900002
7229366-08 | 7075 | 12.5 | 1532 | 16000 | 827 | 335 | 2022-10-27 | 0 | 0 | 硬铝系 | <20 | 0 | 1 | 16000400 | -738455 | DEFAULT | DEFAULT | P220900002
7229366-04 | 7075 | 12.5 | 1532 | 16000 | 827 | 335 | 2022-10-27 | 0 | 0 | 硬铝系 | <20 | 0 | 1 | 16000400 | -738455 | DEFAULT | DEFAULT | P220900002
7229366-05 | 7075 | 12.5 | 1532 | 16000 | 827 | 335 | 2022-10-27 | 0 | 0 | 硬铝系 | <20 | 0 | 1 | 16000400 | -738455 | DEFAULT | DEFAULT | P220900002
7229366-10 | 7075 | 12.5 | 1532 | 15300 | 791 | 335 | 2022-10-27 | 0 | 0 | 硬铝系 | <20 | 0 | 1 | 15300400 | -738455 | DEFAULT | DEFAULT | P220900002
7229366-11 | 7075 | 12.5 | 1532 | 10400 | 538 | 335 | 2022-10-27 | 0 | 0 | 硬铝系 | <20 | 0 | 1 | 10400400 | -738455 | DEFAULT | DEFAULT | P220900002
7229366-12 | 7075 | 12.5 | 1532 | 10000 | 517 | 335 | 2022-10-27 | 0 | 0 | 硬铝系 | <20 | 0 | 1 | 10000400 | -738455 | DEFAULT | DEFAULT | P220900002
722924502-02 | 7075 | 13.02 | 1330 | 15900 | 743 | 335 | 2022-10-27 | 0 | 0 | 硬铝系 | <20 | 0 | 1 | 15900400 | -738455 | DEFAULT | DEFAULT | P220800240
722924502-01 | 7075 | 13.02 | 1330 | 15900 | 743 | 335 | 2022-10-27 | 0 | 0 | 硬铝系 | <20 | 0 | 1 | 15900400 | -738455 | DEFAULT | DEFAULT | P220800240
722924502-04 | 7075 | 13.02 | 1330 | 15900 | 743 | 335 | 2022-10-27 | 0 | 0 | 硬铝系 | <20 | 0 | 1 | 15900400 | -738455 | DEFAULT | DEFAULT | P220800240
722924502-03 | 7075 | 13.02 | 1330 | 15900 | 743 | 335 | 2022-10-27 | 0 | 0 | 硬铝系 | <20 | 0 | 1 | 15900400 | -738455 | DEFAULT | DEFAULT | P220800240
722924502-05 | 7075 | 13.02 | 1330 | 9700 | 454 | 335 | 2022-10-27 | 0 | 0 | 硬铝系 | <20 | 0 | 1 | 9700400 | -738455 | DEFAULT | DEFAULT | P220800240
722937602-03 | 7075 | 22.7 | 2014 | 16900 | 2086 | 335 | 2022-10-27 | 0 | 0 | 硬铝系 | 20-50 | 5 | 0 | 16900400 | -738455 | DEFAULT | DEFAULT | P220800328
722937602-02 | 7075 | 22.7 | 2014 | 16900 | 2086 | 335 | 2022-10-27 | 0 | 0 | 硬铝系 | 20-50 | 5 | 0 | 16900400 | -738455 | DEFAULT | DEFAULT | P220800328
722937602-01 | 7075 | 22.7 | 2014 | 16900 | 2086 | 335 | 2022-10-27 | 0 | 0 | 硬铝系 | 20-50 | 5 | 0 | 16900400 | -738455 | DEFAULT | DEFAULT | P220800328
722937602-04 | 7075 | 22.7 | 2014 | 16000 | 1975 | 335 | 2022-10-27 | 0 | 0 | 硬铝系 | 20-50 | 5 | 0 | 16000400 | -738455 | DEFAULT | DEFAULT | P220800328
7229356-01 | 7075 | 22.74 | 1532 | 16000 | 1505 | 335 | 2022-10-27 | 0 | 0 | 硬铝系 | 20-50 | 5 | 0 | 16000400 | -738455 | DEFAULT | DEFAULT | P220900001
7229356-04 | 7075 | 22.74 | 1532 | 16000 | 1505 | 335 | 2022-10-27 | 0 | 0 | 硬铝系 | 20-50 | 5 | 0 | 16000400 | -738455 | DEFAULT | DEFAULT | P220900001
7229356-02 | 7075 | 22.74 | 1532 | 16000 | 1505 | 335 | 2022-10-27 | 0 | 0 | 硬铝系 | 20-50 | 5 | 0 | 16000400 | -738455 | DEFAULT | DEFAULT | P220900001
7229356-05 | 7075 | 22.74 | 1532 | 16000 | 1505 | 335 | 2022-10-27 | 0 | 0 | 硬铝系 | 20-50 | 5 | 0 | 16000400 | -738455 | DEFAULT | DEFAULT | P220900001
7229356-03 | 7075 | 22.74 | 1532 | 16000 | 1505 | 335 | 2022-10-27 | 0 | 0 | 硬铝系 | 20-50 | 5 | 0 | 16000400 | -738455 | DEFAULT | DEFAULT | P220900001
7229356-06 | 7075 | 22.74 | 1532 | 9400 | 884 | 335 | 2022-10-27 | 0 | 0 | 硬铝系 | 20-50 | 5 | 0 | 9400400 | -738455 | DEFAULT | DEFAULT | P220900001
722937601-03 | 7075 | 30.88 | 2014 | 16900 | 2838 | 335 | 2022-10-27 | 0 | 0 | 硬铝系 | 20-50 | 5 | 0 | 16900400 | -738455 | DEFAULT | DEFAULT | P220800328
722937601-01 | 7075 | 30.88 | 2014 | 16900 | 2838 | 335 | 2022-10-27 | 0 | 0 | 硬铝系 | 20-50 | 5 | 0 | 16900400 | -738455 | DEFAULT | DEFAULT | P220800328
722937601-02 | 7075 | 30.88 | 2014 | 16900 | 2838 | 335 | 2022-10-27 | 0 | 0 | 硬铝系 | 20-50 | 5 | 0 | 16900400 | -738455 | DEFAULT | DEFAULT | P220800328
722937502-01 | 7075 | 35.96 | 2014 | 16900 | 3305 | 335 | 2022-10-27 | 0 | 0 | 硬铝系 | 20-50 | 5 | 0 | 16900400 | -738455 | DEFAULT | DEFAULT | P220800328
722937502-02 | 7075 | 35.96 | 2014 | 16900 | 3305 | 335 | 2022-10-27 | 0 | 0 | 硬铝系 | 20-50 | 5 | 0 | 16900400 | -738455 | DEFAULT | DEFAULT | P220800328
722937502-03 | 7075 | 35.96 | 2014 | 12500 | 2444 | 335 | 2022-10-27 | 0 | 0 | 硬铝系 | 20-50 | 5 | 0 | 12500400 | -738455 | DEFAULT | DEFAULT | P220800328
7229625-01 | 7075 | 22.76 | 1548 | 15580 | 1482 | 335 | 2022-10-29 | 0 | 0 | 硬铝系 | 20-50 | 5 | 0 | 15580400 | -738457 | DEFAULT | DEFAULT
7229625-02 | 7075 | 22.76 | 1548 | 15580 | 1482 | 335 | 2022-10-29 | 0 | 0 | 硬铝系 | 20-50 | 5 | 0 | 15580400 | -738457 | DEFAULT | DEFAULT
7229625-03 | 7075 | 22.76 | 1548 | 15580 | 1482 | 335 | 2022-10-29 | 0 | 0 | 硬铝系 | 20-50 | 5 | 0 | 15580400 | -738457 | DEFAULT | DEFAULT
7229625-04 | 7075 | 22.76 | 1548 | 13900 | 1322 | 335 | 2022-10-29 | 0 | 0 | 硬铝系 | 20-50 | 5 | 0 | 13900400 | -738457 | DEFAULT | DEFAULT
7229227-00 | 7075 | 184.16 | 1552 | 13000 | 10032 | 335 | 2022-10-29 | 0 | 0 | 硬铝系 | 150-260 | 60 | 0 | 13000400 | -738457 | DEFAULT | DEFAULT | P220800374
222125902-02 | 2017 | 15.32 | 1610 | 13500 | 899 | 300 | 2022-10-31 | 0 | 0 | 铝镁硅系 | <30 | 0 | 1 | 13500400 | -738459 | DEFAULT | DEFAULT | P220800006
222125902-01 | 2017 | 15.32 | 1610 | 15540 | 1035 | 300 | 2022-10-31 | 0 | 0 | 铝镁硅系 | <30 | 0 | 1 | 15540400 | -738459 | DEFAULT | DEFAULT | P220800006
722930702-01 | 7075 | 35.76 | 1533 | 12980 | 1921 | 335 | 2022-10-31 | 0 | 0 | 硬铝系 | 20-50 | 5 | 0 | 12980400 | -738459 | DEFAULT | DEFAULT | P220900008
722930702-02 | 7075 | 35.76 | 1533 | 12980 | 1921 | 335 | 2022-10-31 | 0 | 0 | 硬铝系 | 20-50 | 5 | 0 | 12980400 | -738459 | DEFAULT | DEFAULT | P220900008
722930702-03 | 7075 | 35.76 | 1533 | 14400 | 2131 | 335 | 2022-10-31 | 0 | 0 | 硬铝系 | 20-50 | 5 | 0 | 14400400 | -738459 | DEFAULT | DEFAULT | P220900008
222122101-01 | 2024 | 40.7 | 1590 | 16349 | 2879 | 310 | 2022-11-01 | 0 | 0 | 硬铝系 | 20-50 | 5 | 0 | 16349400 | -738460 | DEFAULT | DEFAULT | P220800445
222122101-02 | 2024 | 40.7 | 1590 | 16349 | 2879 | 310 | 2022-11-01 | 0 | 0 | 硬铝系 | 20-50 | 5 | 0 | 16349400 | -738460 | DEFAULT | DEFAULT | P220800445
222121901-01 | 2024 | 40.7 | 1590 | 16349 | 3254 | 310 | 2022-11-01 | 0 | 0 | 硬铝系 | 20-50 | 5 | 0 | 16349400 | -738460 | DEFAULT | DEFAULT | P220800445
222121901-02 | 2024 | 40.7 | 1590 | 13340 | 2655 | 310 | 2022-11-01 | 0 | 0 | 硬铝系 | 20-50 | 5 | 0 | 13340400 | -738460 | DEFAULT | DEFAULT | P220800445
7229333-00 | 7075 | 156.76 | 1620 | 8350 | 5725 | 335 | 2022-11-01 | 0 | 0 | 硬铝系 | 150-260 | 60 | 0 | 8350400 | -738460 | DEFAULT | DEFAULT | P220800370
7229610-00 | 7050 | 199.74 | 1700 | 10650 | 9764 | 335 | 2022-11-05 | 0 | 0 | 硬铝系 | 150-260 | 60 | 0 | 10650400 | -738464 | DEFAULT | DEFAULT | P220800407
622322602-05 | 6061 | 12.98 | 1665 | 15800 | 922 | 290 | 2022-11-06 | 0 | 0 | 铝镁硅系 | <30 | 0 | 1 | 15800400 | -738465 | DEFAULT | DEFAULT | P220900062
622322602-08 | 6061 | 12.98 | 1665 | 10000 | 584 | 290 | 2022-11-06 | 0 | 0 | 铝镁硅系 | <30 | 0 | 1 | 10000400 | -738465 | DEFAULT | DEFAULT | P220900062
622322602-06 | 6061 | 12.98 | 1665 | 15800 | 922 | 290 | 2022-11-06 | 0 | 0 | 铝镁硅系 | <30 | 0 | 1 | 15800400 | -738465 | DEFAULT | DEFAULT | P220900062
622322602-03 | 6061 | 12.98 | 1665 | 15800 | 922 | 290 | 2022-11-06 | 0 | 0 | 铝镁硅系 | <30 | 0 | 1 | 15800400 | -738465 | DEFAULT | DEFAULT | P220900062
622322602-02 | 6061 | 12.98 | 1665 | 15800 | 922 | 290 | 2022-11-06 | 0 | 0 | 铝镁硅系 | <30 | 0 | 1 | 15800400 | -738465 | DEFAULT | DEFAULT | P220900062
622322602-01 | 6061 | 12.98 | 1665 | 15800 | 922 | 290 | 2022-11-06 | 0 | 0 | 铝镁硅系 | <30 | 0 | 1 | 15800400 | -738465 | DEFAULT | DEFAULT | P220900062
622322602-04 | 6061 | 12.98 | 1665 | 15800 | 922 | 290 | 2022-11-06 | 0 | 0 | 铝镁硅系 | <30 | 0 | 1 | 15800400 | -738465 | DEFAULT | DEFAULT | P220900062
622322602-09 | 6061 | 12.98 | 1665 | 8700 | 508 | 290 | 2022-11-06 | 0 | 0 | 铝镁硅系 | <30 | 0 | 1 | 8700400 | -738465 | DEFAULT | DEFAULT | P220900062
622322602-07 | 6061 | 12.98 | 1665 | 15800 | 922 | 290 | 2022-11-06 | 0 | 0 | 铝镁硅系 | <30 | 0 | 1 | 15800400 | -738465 | DEFAULT | DEFAULT | P220900062
622322601-02 | 6061 | 16.76 | 1665 | 15800 | 1190 | 290 | 2022-11-06 | 0 | 0 | 铝镁硅系 | <30 | 0 | 1 | 15800400 | -738465 | DEFAULT | DEFAULT | P220900062
622322601-07 | 6061 | 16.76 | 1665 | 8500 | 640 | 290 | 2022-11-06 | 0 | 0 | 铝镁硅系 | <30 | 0 | 1 | 8500400 | -738465 | DEFAULT | DEFAULT | P220900062
622322601-03 | 6061 | 16.76 | 1665 | 15800 | 1190 | 290 | 2022-11-06 | 0 | 0 | 铝镁硅系 | <30 | 0 | 1 | 15800400 | -738465 | DEFAULT | DEFAULT | P220900062
622322601-04 | 6061 | 16.76 | 1665 | 15800 | 1190 | 290 | 2022-11-06 | 0 | 0 | 铝镁硅系 | <30 | 0 | 1 | 15800400 | -738465 | DEFAULT | DEFAULT | P220900062
622322601-05 | 6061 | 16.76 | 1665 | 15800 | 1190 | 290 | 2022-11-06 | 0 | 0 | 铝镁硅系 | <30 | 0 | 1 | 15800400 | -738465 | DEFAULT | DEFAULT | P220900062
622322601-01 | 6061 | 16.76 | 1665 | 15800 | 1190 | 290 | 2022-11-06 | 0 | 0 | 铝镁硅系 | <30 | 0 | 1 | 15800400 | -738465 | DEFAULT | DEFAULT | P220900062
622322601-06 | 6061 | 16.76 | 1665 | 15800 | 1190 | 290 | 2022-11-06 | 0 | 0 | 铝镁硅系 | <30 | 0 | 1 | 15800400 | -738465 | DEFAULT | DEFAULT | P220900062
622327001-03 | 6061 | 46 | 1680 | 12100 | 2525 | 290 | 2022-11-06 | 0 | 0 | 铝镁硅系 | 30-50 | 5 | 0 | 12100400 | -738465 | DEFAULT | DEFAULT | P220900062
622327001-01 | 6061 | 46 | 1680 | 12100 | 2525 | 290 | 2022-11-06 | 0 | 0 | 铝镁硅系 | 30-50 | 5 | 0 | 12100400 | -738465 | DEFAULT | DEFAULT | P220900062
622327001-02 | 6061 | 46 | 1680 | 12100 | 2525 | 290 | 2022-11-06 | 0 | 0 | 铝镁硅系 | 30-50 | 5 | 0 | 12100400 | -738465 | DEFAULT | DEFAULT | P220900062
6223227-00 | 6061 | 165.44 | 1690 | 11000 | 8090 | 290 | 2022-11-06 | 0 | 0 | 铝镁硅系 | 150-260 | 60 | 0 | 11000400 | -738465 | DEFAULT | DEFAULT | P220900124
722069802-01 | 7075 | 18.26 | 1630 | 15980 | 1284 | 335 | 2022-11-08 | 0 | 0 | 硬铝系 | <20 | 0 | 1 | 15980400 | -738467 | DEFAULT | DEFAULT | P220900003
722069802-02 | 7075 | 18.26 | 1630 | 15980 | 1284 | 335 | 2022-11-08 | 0 | 0 | 硬铝系 | <20 | 0 | 1 | 15980400 | -738467 | DEFAULT | DEFAULT | P220900003
722069802-03 | 7075 | 18.26 | 1630 | 11000 | 884 | 335 | 2022-11-08 | 0 | 0 | 硬铝系 | <20 | 0 | 1 | 11000400 | -738467 | DEFAULT | DEFAULT | P220900003
722069801-01 | 7075 | 30.5 | 1630 | 12310 | 1652 | 335 | 2022-11-08 | 0 | 0 | 硬铝系 | 20-50 | 5 | 0 | 12310400 | -738467 | DEFAULT | DEFAULT | P220900003
722069801-02 | 7075 | 30.5 | 1630 | 12310 | 1652 | 335 | 2022-11-08 | 0 | 0 | 硬铝系 | 20-50 | 5 | 0 | 12310400 | -738467 | DEFAULT | DEFAULT | P220900003
722069502-00 | 7075 | 81.64 | 1630 | 12900 | 4635 | 335 | 2022-11-08 | 0 | 0 | 硬铝系 | 50-100 | 10 | 0 | 12900400 | -738467 | DEFAULT | DEFAULT | P220900002
722069501-00 | 7075 | 132.5 | 1630 | 8620 | 5027 | 335 | 2022-11-08 | 0 | 0 | 硬铝系 | 100-150 | 40 | 0 | 8620400 | -738467 | DEFAULT | DEFAULT | P220900002
7220683-00 | 7075 | 163.66 | 1640 | 8900 | 6450 | 335 | 2022-11-08 | 0 | 0 | 硬铝系 | 150-260 | 60 | 0 | 8900400 | -738467 | DEFAULT | DEFAULT | P220900003
622329903-04 | 6061 | 15.52 | 1721 | 10000 | 721 | 290 | 2022-11-10 | 0 | 0 | 铝镁硅系 | <30 | 0 | 1 | 10000400 | -738469 | DEFAULT | DEFAULT | P220900054
622329903-03 | 6061 | 15.52 | 1721 | 10000 | 721 | 290 | 2022-11-10 | 0 | 0 | 铝镁硅系 | <30 | 0 | 1 | 10000400 | -738469 | DEFAULT | DEFAULT | P220900054
622329903-02 | 6061 | 15.52 | 1721 | 17100 | 1233 | 290 | 2022-11-10 | 0 | 0 | 铝镁硅系 | <30 | 0 | 1 | 17100400 | -738469 | DEFAULT | DEFAULT | P220900054
622329903-01 | 6061 | 15.52 | 1721 | 17100 | 1233 | 290 | 2022-11-10 | 0 | 0 | 铝镁硅系 | <30 | 0 | 1 | 17100400 | -738469 | DEFAULT | DEFAULT | P220900054
622329902-03 | 6061 | 18.7 | 1721 | 9400 | 817 | 290 | 2022-11-10 | 0 | 0 | 铝镁硅系 | <30 | 0 | 1 | 9400400 | -738469 | DEFAULT | DEFAULT | P220900054
622329902-02 | 6061 | 18.7 | 1721 | 17100 | 1486 | 290 | 2022-11-10 | 0 | 0 | 铝镁硅系 | <30 | 0 | 1 | 17100400 | -738469 | DEFAULT | DEFAULT | P220900054
622329902-01 | 6061 | 18.7 | 1721 | 17100 | 1486 | 290 | 2022-11-10 | 0 | 0 | 铝镁硅系 | <30 | 0 | 1 | 17100400 | -738469 | DEFAULT | DEFAULT | P220900054
622329901-02 | 6061 | 20.6 | 1721 | 13100 | 1254 | 290 | 2022-11-10 | 0 | 0 | 铝镁硅系 | <30 | 0 | 1 | 13100400 | -738469 | DEFAULT | DEFAULT | P220900054
622329901-01 | 6061 | 20.6 | 1721 | 13100 | 1254 | 290 | 2022-11-10 | 0 | 0 | 铝镁硅系 | <30 | 0 | 1 | 13100400 | -738469 | DEFAULT | DEFAULT | P220900054
622329901-03 | 6061 | 20.6 | 1721 | 13100 | 1254 | 290 | 2022-11-10 | 0 | 0 | 铝镁硅系 | <30 | 0 | 1 | 13100400 | -738469 | DEFAULT | DEFAULT | P220900054
7220607-00 | 7050 | 205.8 | 1750 | 6703 | 6518 | 335 | 2022-11-14 | 0 | 0 | 硬铝系 | 150-260 | 60 | 0 | 6703400 | -738473 | DEFAULT | DEFAULT | P220700045
7220606-00 | 7050 | 206.38 | 1750 | 6745 | 6577 | 335 | 2022-11-14 | 0 | 0 | 硬铝系 | 150-260 | 60 | 0 | 6745400 | -738473 | DEFAULT | DEFAULT | P220500408
7220593-00 | 7050 | 206.4 | 1750 | 6620 | 6456 | 335 | 2022-11-14 | 0 | 0 | 硬铝系 | 150-260 | 60 | 0 | 6620400 | -738473 | DEFAULT | DEFAULT | P220700038
7220608-00 | 7050 | 206.6 | 1750 | 6633 | 6475 | 335 | 2022-11-14 | 0 | 0 | 硬铝系 | 150-260 | 60 | 0 | 6633400 | -738473 | DEFAULT | DEFAULT | P220700039
7220579-00 | 7050 | 206.6 | 1750 | 6900 | 6736 | 335 | 2022-11-14 | 0 | 0 | 硬铝系 | 150-260 | 60 | 0 | 6900400 | -738473 | DEFAULT | DEFAULT | P220500274
7220574-00 | 7050 | 206.8 | 1750 | 6820 | 6664 | 335 | 2022-11-14 | 0 | 0 | 硬铝系 | 150-260 | 60 | 0 | 6820400 | -738473 | DEFAULT | DEFAULT | P220500235
222129401-00 | 2A12 | 90.6 | 1312 | 13467 | 4349 | 310 | 2022-11-15 | 0 | 0 | 硬铝系 | 50-100 | 10 | 0 | 13467400 | -738474 | DEFAULT | DEFAULT | P220800419
2221332-00 | 2A12 | 173.62 | 1616 | 7600 | 5757 | 310 | 2022-11-23 | 0 | 0 | 硬铝系 | 150-260 | 60 | 0 | 7600400 | -738482 | DEFAULT | DEFAULT | P220800243
622366802-01 | 6061 | 40.12 | 1725 | 12900 | 2441 | 290 | 2022-11-23 | 0 | 0 | 铝镁硅系 | 30-50 | 5 | 0 | 12900400 | -738482 | DEFAULT | DEFAULT
622366802-02 | 6061 | 40.12 | 1725 | 10200 | 1930 | 290 | 2022-11-23 | 0 | 0 | 铝镁硅系 | 30-50 | 5 | 0 | 10200400 | -738482 | DEFAULT | DEFAULT
622335001-02 | 6061 | 40.72 | 1720 | 12900 | 2439 | 290 | 2022-11-23 | 0 | 0 | 铝镁硅系 | 30-50 | 5 | 0 | 12900400 | -738482 | DEFAULT | DEFAULT
622335001-01 | 6061 | 40.72 | 1720 | 12900 | 2439 | 290 | 2022-11-23 | 0 | 0 | 铝镁硅系 | 30-50 | 5 | 0 | 12900400 | -738482 | DEFAULT | DEFAULT
622334902-01 | 6061 | 42.96 | 1740 | 12900 | 2604 | 290 | 2022-11-23 | 0 | 0 | 铝镁硅系 | 30-50 | 5 | 0 | 12900400 | -738482 | DEFAULT | DEFAULT | P220900055
622334902-02 | 6061 | 42.96 | 1740 | 12900 | 2604 | 290 | 2022-11-23 | 0 | 0 | 铝镁硅系 | 30-50 | 5 | 0 | 12900400 | -738482 | DEFAULT | DEFAULT | P220900055
622363601-02 | 6061 | 52 | 1730 | 15900 | 3862 | 290 | 2022-11-23 | 0 | 0 | 铝镁硅系 | 50-100 | 10 | 0 | 15900400 | -738482 | DEFAULT | DEFAULT | P220900055
622363601-03 | 6061 | 52 | 1730 | 9900 | 2405 | 290 | 2022-11-23 | 0 | 0 | 铝镁硅系 | 50-100 | 10 | 0 | 9900400 | -738482 | DEFAULT | DEFAULT | P220900055
622363601-01 | 6061 | 52 | 1730 | 15900 | 3862 | 290 | 2022-11-23 | 0 | 0 | 铝镁硅系 | 50-100 | 10 | 0 | 15900400 | -738482 | DEFAULT | DEFAULT | P220900055
622334901-01 | 6061 | 71.88 | 1740 | 15900 | 5369 | 290 | 2022-11-23 | 0 | 0 | 铝镁硅系 | 50-100 | 10 | 0 | 15900400 | -738482 | DEFAULT | DEFAULT | P220900055
622334901-02 | 6061 | 71.88 | 1740 | 15900 | 5369 | 290 | 2022-11-23 | 0 | 0 | 铝镁硅系 | 50-100 | 10 | 0 | 15900400 | -738482 | DEFAULT | DEFAULT | P220900055
722073901-00 | 7050 | 25.38 | 1750 | 6000 | 720 | 335 | 2022-11-23 | 0 | 0 | 硬铝系 | 20-50 | 5 | 0 | 6000400 | -738482 | DEFAULT | DEFAULT | P220800427
722073902-04 | 7050 | 25.38 | 1750 | 11000 | 1319 | 335 | 2022-11-23 | 0 | 0 | 硬铝系 | 20-50 | 5 | 0 | 11000400 | -738482 | DEFAULT | DEFAULT | P220800427
722074002-00 | 7050 | 40.84 | 1750 | 8700 | 1679 | 335 | 2022-11-23 | 0 | 0 | 硬铝系 | 20-50 | 5 | 0 | 8700400 | -738482 | DEFAULT | DEFAULT | P220800427
7220733-02 | 7050 | 45 | 1740 | 13500 | 2854 | 335 | 2022-11-23 | 0 | 0 | 硬铝系 | 20-50 | 5 | 0 | 13500400 | -738482 | DEFAULT | DEFAULT | P220800428
7220733-01 | 7050 | 45 | 1740 | 13500 | 2854 | 335 | 2022-11-23 | 0 | 0 | 硬铝系 | 20-50 | 5 | 0 | 13500400 | -738482 | DEFAULT | DEFAULT | P220800428
7220733-03 | 7050 | 45 | 1740 | 13500 | 2854 | 335 | 2022-11-23 | 0 | 0 | 硬铝系 | 20-50 | 5 | 0 | 13500400 | -738482 | DEFAULT | DEFAULT | P220800428
7220733-04 | 7050 | 45 | 1740 | 13500 | 2854 | 335 | 2022-11-23 | 0 | 0 | 硬铝系 | 20-50 | 5 | 0 | 13500400 | -738482 | DEFAULT | DEFAULT | P220800428
7220734-01 | 7050 | 45.34 | 1740 | 13500 | 2876 | 335 | 2022-11-23 | 0 | 0 | 硬铝系 | 20-50 | 5 | 0 | 13500400 | -738482 | DEFAULT | DEFAULT | P220800428
7220734-03 | 7050 | 45.34 | 1740 | 13500 | 2876 | 335 | 2022-11-23 | 0 | 0 | 硬铝系 | 20-50 | 5 | 0 | 13500400 | -738482 | DEFAULT | DEFAULT | P220800428
7220734-02 | 7050 | 45.34 | 1740 | 13500 | 2876 | 335 | 2022-11-23 | 0 | 0 | 硬铝系 | 20-50 | 5 | 0 | 13500400 | -738482 | DEFAULT | DEFAULT | P220800428
7220734-04 | 7050 | 45.34 | 1740 | 12500 | 2663 | 335 | 2022-11-23 | 0 | 0 | 硬铝系 | 20-50 | 5 | 0 | 12500400 | -738482 | DEFAULT | DEFAULT | P220800428
722074001-00 | 7050 | 56.1 | 1750 | 8500 | 2253 | 335 | 2022-11-23 | 0 | 0 | 硬铝系 | 50-100 | 10 | 0 | 8500400 | -738482 | DEFAULT | DEFAULT | P220800427
2221417-01 | 2017 | 45.8 | 1538 | 15647 | 3007 | 300 | 2022-11-28 | 0 | 0 | 铝镁硅系 | 30-50 | 5 | 0 | 15647400 | -738487 | DEFAULT | DEFAULT | P220800221
2221417-02 | 2017 | 45.8 | 1538 | 8024 | 1542 | 300 | 2022-11-28 | 0 | 0 | 铝镁硅系 | 30-50 | 5 | 0 | 8024400 | -738487 | DEFAULT | DEFAULT | P220800221
622354903-00 | 6061 | 82.92 | 1690 | 15500 | 5865 | 290 | 2022-12-03 | 0 | 0 | 铝镁硅系 | 50-100 | 10 | 0 | 15500400 | -738492 | DEFAULT | DEFAULT | P220800455
622354902-00 | 6061 | 115.16 | 1690 | 13000 | 6831 | 290 | 2022-12-03 | 0 | 0 | 铝镁硅系 | 100-150 | 40 | 0 | 13000400 | -738492 | DEFAULT | DEFAULT | P220800455
622342001-02 | 6061 | 30.88 | 1670 | 15410 | 2146 | 290 | 2022-12-06 | 0 | 0 | 铝镁硅系 | 30-50 | 5 | 0 | 15410400 | -738495 | DEFAULT | DEFAULT
622342001-01 | 6061 | 30.88 | 1670 | 15410 | 2146 | 290 | 2022-12-06 | 0 | 0 | 铝镁硅系 | 30-50 | 5 | 0 | 15410400 | -738495 | DEFAULT | DEFAULT
622342001-05 | 6061 | 30.88 | 1670 | 8300 | 1156 | 290 | 2022-12-06 | 0 | 0 | 铝镁硅系 | 30-50 | 5 | 0 | 8300400 | -738495 | DEFAULT | DEFAULT
622342001-04 | 6061 | 30.88 | 1670 | 15410 | 2146 | 290 | 2022-12-06 | 0 | 0 | 铝镁硅系 | 30-50 | 5 | 0 | 15410400 | -738495 | DEFAULT | DEFAULT
622342001-03 | 6061 | 30.88 | 1670 | 15410 | 2146 | 290 | 2022-12-06 | 0 | 0 | 铝镁硅系 | 30-50 | 5 | 0 | 15410400 | -738495 | DEFAULT | DEFAULT
6223409-02 | 6061 | 103.42 | 1655 | 12100 | 5592 | 290 | 2022-12-06 | 0 | 0 | 铝镁硅系 | 100-150 | 40 | 0 | 12100400 | -738495 | DEFAULT | DEFAULT
6223409-01 | 6061 | 103.42 | 1655 | 13030 | 6022 | 290 | 2022-12-06 | 0 | 0 | 铝镁硅系 | 100-150 | 40 | 0 | 13030400 | -738495 | DEFAULT | DEFAULT
7220785-00 | 7050 | 51.46 | 2080 | 13900 | 4017 | 335 | 2022-12-17 | 0 | 0 | 硬铝系 | 50-100 | 10 | 0 | 13900400 | -738506 | DEFAULT | DEFAULT | P220800427